## Sheet1
6202B400/ Type1 Sub Base cl803 0-32mmGp from 6202/Cefn Mawr Quarry to all jobs
Sample | Date | 63mm | 40mm | 31.5mm | 20mm | 16mm | 10mm | 8mm | 4mm | 2mm | 1mm | 0.500mm | 0.063mm | AGR | Moisture | Flaki. | Compliance | Category
no. | sampled | % pass | % pass | % pass | % pass | % pass | % pass | % pass | % pass | % pass | % pass | % pass | % pass |  | content% | index | status | A-C inc2nd
36994 | 2018-10-10 11:00 | 100 | 100 | 95 | 73 | 65 | 45 | 37 | 23 | 16 | 12 | 9 | 5 | pass | 0.8 | - | ok | A
37047 | 2018-10-16 12:30 | 100 | 98 | 97 | 77 | 67 | 47 | 41 | 26 | 18 | 13 | 10 | 5 | pass | 1.6 | - | ok | A
37046 | 2018-10-16 12:35 | 100 | 100 | 91 | 72 | 60 | 38 | 32 | 18 | 13 | 10 | 8 | 4 | pass | 1.3 | - | ok | A
37090 | 2018-10-22 07:30 | 100 | 100 | 96 | 76 | 66 | 47 | 41 | 26 | 18 | 13 | 10 | 6 | pass | 1.1 | - | ok | A
37091 | 2018-10-22 07:35 | 100 | 100 | 94 | 87 | 81 | 62 | 56 | 38 | 28 | 19 | 15 | 9 | pass | 1.4 | - | ok | A
Spec Min | low | 100 | spacer | 75 | spacer | 45 | spacer | 25 | 18 | 10 | 7 | spacer | 0 | pass | - | 0
Spec Max | high | 100 | spacer | 100 | spacer | 85 | spacer | 65 | 48 | 36 | 27 | spacer | 9 | pass | - | 35
Average |  | 100 | 99.6 | 94.6 | 77 | 67.8 | 47.8 | 41.4 | 26.2 | 18.6 | 13.4 | 10.4 | 5.8 | 0 | 1.24 | -